## F4500_Cali_111122
λ (nm) | Cali (a.u.)
280 | 0.9096096
282 | 0.9405874
284 | 0.9553652
286 | 0.9537689
288 | 0.948641
290 | 0.9468962
292 | 0.9504311
294 | 0.9662683
296 | 0.9942726
298 | 1.018969
300 | 1.039882
302 | 1.054626
304 | 1.063011
306 | 1.0623
308 | 1.057701
310 | 1.057269
312 | 1.063325
314 | 1.073213
316 | 1.087858
318 | 1.102345
320 | 1.113793
322 | 1.131502
324 | 1.139791
326 | 1.131073
328 | 1.121743
330 | 1.109273
332 | 1.083844
334 | 1.059847
336 | 1.046844
338 | 1.037612
340 | 1.031249
342 | 1.028932
344 | 1.029792
346 | 1.031242
348 | 1.031119
350 | 1.031934
352 | 1.031905
354 | 1.033692
356 | 1.035827
358 | 1.038125
360 | 1.039512
362 | 1.042768
364 | 1.04391
366 | 1.043461
368 | 1.042136
370 | 1.039836
372 | 1.035163
374 | 1.030635
376 | 1.026268
378 | 1.022355
380 | 1.019556
382 | 1.017595
384 | 1.016053
386 | 1.015985
388 | 1.015139
390 | 1.013809
392 | 1.011454
394 | 1.007448
396 | 1.001661
398 | 0.9954678
400 | 0.9875084
402 | 0.9792486
404 | 0.9709044
406 | 0.9616374
408 | 0.9523298
410 | 0.9435177
412 | 0.9345723
414 | 0.9259859
416 | 0.9177131
418 | 0.9095793
420 | 0.9021682
422 | 0.8957704
424 | 0.8899746
426 | 0.885118
428 | 0.8801111
430 | 0.8746835
432 | 0.8691534
434 | 0.8634814
436 | 0.8577108
438 | 0.8522101
440 | 0.8465502
442 | 0.8394312
444 | 0.8314474
446 | 0.8263065
448 | 0.82917
450 | 0.8277092
452 | 0.8278586
454 | 0.8221067
456 | 0.8178571
458 | 0.8161639
460 | 0.8115989
462 | 0.8088931
464 | 0.8023278
466 | 0.7986592
468 | 0.7939614
470 | 0.7900272
472 | 0.7823829
474 | 0.7787392
476 | 0.7710285
478 | 0.7667955
480 | 0.7657497
482 | 0.7624961
484 | 0.7592342
486 | 0.7610353
488 | 0.7625459
490 | 0.7646624
492 | 0.7664801
494 | 0.7692274
496 | 0.7646375
498 | 0.7642474
500 | 0.759118
502 | 0.7567774
504 | 0.7491165
506 | 0.7448586
508 | 0.7365503
510 | 0.7312881
512 | 0.7243576
514 | 0.7215605
516 | 0.7110195
518 | 0.7056992
520 | 0.7010429
522 | 0.6920042
524 | 0.6869412
526 | 0.679687
528 | 0.6739849
530 | 0.6654359
532 | 0.6609373
534 | 0.6552933
536 | 0.6481553
538 | 0.6438725
540 | 0.6380874
542 | 0.6335722
544 | 0.6270069
546 | 0.6220933
548 | 0.6166734
550 | 0.6116685
552 | 0.6085228
554 | 0.6031278
556 | 0.5988118
558 | 0.5943796
560 | 0.5874491
562 | 0.5828343
564 | 0.5770409
566 | 0.5717455
568 | 0.5656948
570 | 0.560914
572 | 0.5552202
574 | 0.5500493
576 | 0.5461566
578 | 0.5407865
580 | 0.5334825
582 | 0.5270583
584 | 0.5245683
586 | 0.5189409
588 | 0.5141269
590 | 0.5074371
592 | 0.5017267
594 | 0.4992533
596 | 0.4933852
598 | 0.4888617
600 | 0.4857741
602 | 0.4814249
604 | 0.473598
606 | 0.4719878
608 | 0.4666924
610 | 0.4619697
612 | 0.4579359
614 | 0.4520097
616 | 0.4462744
618 | 0.4413442
620 | 0.4367626
622 | 0.4326209
624 | 0.4282302
626 | 0.4220052
628 | 0.4174983
630 | 0.410269
632 | 0.4044922
634 | 0.4011971
636 | 0.396242
638 | 0.390432
640 | 0.3850785
642 | 0.3791689
644 | 0.3753011
646 | 0.3718068
648 | 0.3639052
650 | 0.3606516
652 | 0.3562028
654 | 0.3504841
656 | 0.3460768
658 | 0.3409972
660 | 0.3378764
662 | 0.3326474
664 | 0.3280824
666 | 0.3243557
668 | 0.3204049
670 | 0.3159561
672 | 0.3126444
674 | 0.3084944
676 | 0.303365
678 | 0.3011074
680 | 0.2969076
682 | 0.2932141
684 | 0.2892218
686 | 0.284773
688 | 0.2812206
690 | 0.2781911
692 | 0.2747798
694 | 0.2714847
696 | 0.269501
698 | 0.2673015
700 | 0.2641973
702 | 0.2630353
704 | 0.262114
706 | 0.2629025
708 | 0.2628859
710 | 0.2643301
712 | 0.26477
714 | 0.2670857
716 | 0.2692354
718 | 0.2719412
720 | 0.2714764
722 | 0.2716922
724 | 0.2695508
726 | 0.2657162
728 | 0.26145
730 | 0.2567688
732 | 0.2504027
734 | 0.2444267
736 | 0.2380108
738 | 0.2315368
740 | 0.2272042
742 | 0.2214689
744 | 0.2170533
746 | 0.211733
748 | 0.2070518
750 | 0.2023872
752 | 0.1988597
754 | 0.1942449
756 | 0.1914644
758 | 0.1870488
760 | 0.1834549
762 | 0.1805499
764 | 0.1782923
766 | 0.1750221
768 | 0.1713286
770 | 0.167743
772 | 0.1651036
774 | 0.1622152
776 | 0.159111
778 | 0.1566293
780 | 0.1547618
782 | 0.1522801
784 | 0.1510932
786 | 0.1495411
788 | 0.1486862
790 | 0.1497652
792 | 0.1513588
794 | 0.1531184
796 | 0.1556167
798 | 0.1590529
800 | 0.1633108

## b-bgo-1_xel_012725_2
λ (nm) | xel (a.u.) | background | F4500_R_111122 | Scale 2 | Corrected XEL | scaled bg | scaled xel
300 | 349.5 | 105.8 | 1.039882 | 0.057 | 13.35815 | 5.79931 | 19.15746
302 | 211.2 | 119.8 | 1.054626 |  | 4.939952 | 6.474905 | 11.41486
304 | 170.1 | 115.2 | 1.063011 |  | 2.943808 | 6.17717 | 9.120977
306 | 151 | 112.2 | 1.0623 |  | 2.081898 | 6.020334 | 8.102232
308 | 134.4 | 108.3 | 1.057701 |  | 1.406541 | 5.836338 | 7.242879
310 | 146.1 | 110.2 | 1.057269 |  | 1.935459 | 5.941158 | 7.876617
312 | 136.8 | 120.2 | 1.063325 |  | 0.8898499 | 6.443371 | 7.333221
314 | 128.4 | 117.1 | 1.073213 |  | 0.6001606 | 6.219363 | 6.819523
316 | 128.8 | 116.7 | 1.087858 |  | 0.633998 | 6.114675 | 6.748673
318 | 131.7 | 118 | 1.102345 |  | 0.7083988 | 6.101537 | 6.809936
320 | 140.1 | 112.7 | 1.113793 |  | 1.402236 | 5.767591 | 7.169827
322 | 132.4 | 111 | 1.131502 |  | 1.078037 | 5.591685 | 6.669721
324 | 125.7 | 109.2 | 1.139791 |  | 0.8251514 | 5.461002 | 6.286153
326 | 126.6 | 112.4 | 1.131073 |  | 0.7156038 | 5.664357 | 6.37996
328 | 127.7 | 116.5 | 1.121743 |  | 0.5691144 | 5.919807 | 6.488921
330 | 131.1 | 116.6 | 1.109273 |  | 0.7450825 | 5.991491 | 6.736574
332 | 132.7 | 122.7 | 1.083844 |  | 0.525906 | 6.452866 | 6.978772
334 | 130.9 | 122.2 | 1.059847 |  | 0.4678977 | 6.57208 | 7.039978
336 | 137 | 122.5 | 1.046844 |  | 0.7895163 | 6.670051 | 7.459568
338 | 137.9 | 117.2 | 1.037612 |  | 1.13713 | 6.438244 | 7.575374
340 | 135.6 | 111.6 | 1.031249 |  | 1.326547 | 6.168441 | 7.494988
342 | 141 | 109.9 | 1.028932 |  | 1.722854 | 6.088155 | 7.811008
344 | 139.5 | 119.2 | 1.029792 |  | 1.123625 | 6.597837 | 7.721462
346 | 143.4 | 120.4 | 1.031242 |  | 1.271283 | 6.65489 | 7.926173
348 | 146.3 | 123.4 | 1.031119 |  | 1.265907 | 6.821523 | 8.08743
350 | 145 | 117.4 | 1.031934 |  | 1.524516 | 6.484718 | 8.009234
352 | 145.4 | 109.4 | 1.031905 |  | 1.988555 | 6.042997 | 8.031552
354 | 150.5 | 118.2 | 1.033692 |  | 1.781092 | 6.517805 | 8.298897
356 | 154.6 | 129.4 | 1.035827 |  | 1.386719 | 7.12069 | 8.507409
358 | 166.1 | 126.8 | 1.038125 |  | 2.157833 | 6.962167 | 9.12
360 | 166.2 | 129.3 | 1.039512 |  | 2.023353 | 7.08996 | 9.113313
362 | 183.2 | 122.1 | 1.042768 |  | 3.339861 | 6.674255 | 10.01412
364 | 181.8 | 112.3 | 1.04391 |  | 3.794866 | 6.131848 | 9.926714
366 | 196.5 | 118.1 | 1.043461 |  | 4.282672 | 6.451321 | 10.73399
368 | 210.2 | 114.8 | 1.042136 |  | 5.217938 | 6.279028 | 11.49697
370 | 238.7 | 111.8 | 1.039836 |  | 6.956195 | 6.128468 | 13.08466
372 | 256.8 | 114 | 1.035163 |  | 7.863111 | 6.277274 | 14.14038
374 | 270.1 | 115.3 | 1.030635 |  | 8.561322 | 6.376747 | 14.93807
376 | 298.2 | 116.8 | 1.026268 |  | 10.07515 | 6.487197 | 16.56235
378 | 317.1 | 117.5 | 1.022355 |  | 11.12842 | 6.551049 | 17.67947
380 | 358.5 | 114.3 | 1.019556 |  | 13.65241 | 6.390135 | 20.04255
382 | 379.1 | 120.3 | 1.017595 |  | 14.49653 | 6.738533 | 21.23506
384 | 399.1 | 117.5 | 1.016053 |  | 15.79761 | 6.591686 | 22.38929
386 | 435.8 | 116 | 1.015985 |  | 17.94181 | 6.507972 | 24.44978
388 | 469.3 | 114.6 | 1.015139 |  | 19.91639 | 6.434786 | 26.35118
390 | 518.9 | 110.7 | 1.013809 |  | 22.95048 | 6.223955 | 29.17444
392 | 546.5 | 112.7 | 1.011454 |  | 24.44658 | 6.351153 | 30.79774
394 | 587.4 | 109.6 | 1.007448 |  | 27.03325 | 6.201013 | 33.23426
396 | 619.5 | 112.9 | 1.001661 |  | 28.8283 | 6.424626 | 35.25293
398 | 663.7 | 116.5 | 0.9954678 |  | 31.3324 | 6.670733 | 38.00314
400 | 674.7 | 117.4 | 0.9875084 |  | 32.16793 | 6.776449 | 38.94438
402 | 712.2 | 118.3 | 0.9792486 |  | 34.56967 | 6.885994 | 41.45566
404 | 768.6 | 126 | 0.9709044 |  | 37.72585 | 7.397226 | 45.12308
406 | 808.7 | 123.4 | 0.9616374 |  | 40.62041 | 7.3144 | 47.9348
408 | 836.3 | 116.5 | 0.9523298 |  | 43.08234 | 6.9729 | 50.05524
410 | 865.8 | 114.7 | 0.9435177 |  | 45.37562 | 6.929282 | 52.3049
412 | 937.5 | 113.5 | 0.9345723 |  | 50.25614 | 6.922418 | 57.17856
414 | 937.7 | 113.4 | 0.9259859 |  | 50.74062 | 6.980452 | 57.72107
416 | 1004 | 112.4 | 0.9177131 |  | 55.37809 | 6.981267 | 62.35936
418 | 1019 | 107.6 | 0.9095793 |  | 57.1141 | 6.742897 | 63.85699
420 | 1042 | 114.9 | 0.9021682 |  | 58.57522 | 7.259511 | 65.83473
422 | 1085 | 116.9 | 0.8957704 |  | 61.60251 | 7.438625 | 69.04113
424 | 1121 | 112.8 | 0.8899746 |  | 64.57196 | 7.224476 | 71.79643
426 | 1125 | 121.5 | 0.885118 |  | 64.62359 | 7.824381 | 72.44797
428 | 1194 | 116.2 | 0.8801111 |  | 69.80323 | 7.52564 | 77.32887
430 | 1235 | 115.9 | 0.8746835 |  | 72.92775 | 7.552789 | 80.48053
432 | 1255 | 115.2 | 0.8691534 |  | 74.74929 | 7.554938 | 82.30423
434 | 1260 | 112.8 | 0.8634814 |  | 75.72878 | 7.446136 | 83.17492
436 | 1297 | 110.2 | 0.8577108 |  | 78.86994 | 7.323448 | 86.19339
438 | 1320 | 116 | 0.8522101 |  | 80.52944 | 7.75865 | 88.28809
440 | 1346 | 113.1 | 0.8465502 |  | 83.01374 | 7.61526 | 90.629
442 | 1365 | 112.3 | 0.8394312 |  | 85.06224 | 7.625521 | 92.68776
444 | 1368 | 113.6 | 0.8314474 |  | 85.99557 | 7.787865 | 93.78344
446 | 1378 | 109.9 | 0.8263065 |  | 87.47565 | 7.581085 | 95.05674
448 | 1429 | 116 | 0.82917 |  | 90.26014 | 7.974239 | 98.23438
450 | 1445 | 118.9 | 0.8277092 |  | 91.32157 | 8.188021 | 99.50959
452 | 1469 | 115.8 | 0.8278586 |  | 93.17098 | 7.973101 | 101.1441
454 | 1509 | 121.8 | 0.8221067 |  | 96.18022 | 8.444889 | 104.6251
456 | 1485 | 113.9 | 0.8178571 |  | 95.55789 | 7.938184 | 103.4961
458 | 1473 | 110.6 | 0.8161639 |  | 95.14854 | 7.724184 | 102.8727
460 | 1470 | 109.3 | 0.8115989 |  | 95.56432 | 7.676329 | 103.2407
462 | 1516 | 117.4 | 0.8088931 |  | 98.55468 | 8.272787 | 106.8275
464 | 1496 | 115.7 | 0.8023278 |  | 98.06104 | 8.219708 | 106.2807
466 | 1528 | 118.3 | 0.7986592 |  | 100.6097 | 8.443026 | 109.0528
468 | 1521 | 115.5 | 0.7939614 |  | 100.9035 | 8.291965 | 109.1955
470 | 1485 | 114.2 | 0.7900272 |  | 98.90242 | 8.239463 | 107.1419
472 | 1505 | 116.5 | 0.7823829 |  | 101.1583 | 8.487532 | 109.6458
474 | 1455 | 106.9 | 0.7787392 |  | 98.6745 | 7.824571 | 106.4991
476 | 1435 | 113.1 | 0.7710285 |  | 97.7244 | 8.36117 | 106.0856
478 | 1387 | 108.4 | 0.7667955 |  | 95.04516 | 8.05795 | 103.1031
480 | 1449 | 107.7 | 0.7657497 |  | 99.84215 | 8.016849 | 107.859
482 | 1439 | 110.1 | 0.7624961 |  | 99.34123 | 8.230468 | 107.5717
484 | 1454 | 111.5 | 0.7592342 |  | 100.7891 | 8.370935 | 109.16
486 | 1400 | 106.5 | 0.7610353 |  | 96.88053 | 7.976634 | 104.8572
488 | 1390 | 108.5 | 0.7625459 |  | 95.79161 | 8.110331 | 103.9019
490 | 1408 | 116.1 | 0.7646624 |  | 96.30171 | 8.654407 | 104.9561
492 | 1419 | 115.9 | 0.7664801 |  | 96.90623 | 8.61901 | 105.5252
494 | 1387 | 114 | 0.7692274 |  | 94.32971 | 8.447437 | 102.7772
496 | 1426 | 112.2 | 0.7646375 |  | 97.93739 | 8.363963 | 106.3014
498 | 1396 | 109.6 | 0.7642474 |  | 95.9438 | 8.174316 | 104.1181
500 | 1369 | 112.6 | 0.759118 |  | 94.33948 | 8.454812 | 102.7943
502 | 1358 | 114.1 | 0.7567774 |  | 93.68977 | 8.593941 | 102.2837
504 | 1363 | 112.8 | 0.7491165 |  | 95.12726 | 8.582911 | 103.7102
506 | 1348 | 119 | 0.7448586 |  | 94.04872 | 9.106426 | 103.1551
508 | 1350 | 124 | 0.7365503 |  | 94.87743 | 9.596086 | 104.4735
510 | 1326 | 113.6 | 0.7312881 |  | 94.5001 | 8.854513 | 103.3546
512 | 1307 | 107.9 | 0.7243576 |  | 94.35768 | 8.490696 | 102.8484
514 | 1288 | 108.7 | 0.7215605 |  | 93.15934 | 8.586806 | 101.7461
516 | 1257 | 110.4 | 0.7110195 |  | 91.919 | 8.85039 | 100.7694
518 | 1200 | 108 | 0.7056992 |  | 88.20189 | 8.723263 | 96.92515
520 | 1176 | 105.7 | 0.7010429 |  | 87.02335 | 8.594196 | 95.61754
522 | 1150 | 107.7 | 0.6920042 |  | 85.85367 | 8.871189 | 94.72486
524 | 1130 | 110.9 | 0.6869412 |  | 84.56139 | 9.202098 | 93.76348
526 | 1099 | 111.1 | 0.679687 |  | 82.8474 | 9.317083 | 92.16448
528 | 1115 | 113.1 | 0.6739849 |  | 84.73231 | 9.565051 | 94.29736
530 | 1116 | 107.9 | 0.6654359 |  | 86.35197 | 9.242513 | 95.59448
532 | 1057 | 107.2 | 0.6609373 |  | 81.91185 | 9.245052 | 91.15691
534 | 1055 | 115.7 | 0.6552933 |  | 81.70402 | 10.06404 | 91.76807
536 | 1021 | 110.9 | 0.6481553 |  | 80.03591 | 9.752755 | 89.78867
538 | 1005 | 108.1 | 0.6438725 |  | 79.39973 | 9.569752 | 88.96948
540 | 976.3 | 117.2 | 0.6380874 |  | 76.74294 | 10.46941 | 87.21235
542 | 963 | 110.9 | 0.6335722 |  | 76.66009 | 9.977237 | 86.63732
544 | 934 | 114.9 | 0.6270069 |  | 74.46282 | 10.44534 | 84.90816
546 | 932.3 | 113.9 | 0.6220933 |  | 74.98682 | 10.43622 | 85.42304
548 | 904.9 | 112.8 | 0.6166734 |  | 73.21493 | 10.42626 | 83.64119
550 | 909.7 | 112 | 0.6116685 |  | 74.33585 | 10.43703 | 84.77288
552 | 885.1 | 111.4 | 0.6085228 |  | 72.47206 | 10.43478 | 82.90684
554 | 864 | 111.9 | 0.6031278 |  | 71.07897 | 10.57537 | 81.65434
556 | 847.2 | 114.3 | 0.5988118 |  | 69.76366 | 10.88005 | 80.6437
558 | 808 | 115 | 0.5943796 |  | 66.45753 | 11.02831 | 77.48584
560 | 790.3 | 108.4 | 0.5874491 |  | 66.16454 | 10.51802 | 76.68256
562 | 751.1 | 112.9 | 0.5828343 |  | 62.41465 | 11.04139 | 73.45604
564 | 747.3 | 107.2 | 0.5770409 |  | 63.22897 | 10.5892 | 73.81816
566 | 718.7 | 110.6 | 0.5717455 |  | 60.62435 | 11.02623 | 71.65059
568 | 706.1 | 104.8 | 0.5656948 |  | 60.58762 | 10.55976 | 71.14737
570 | 689.8 | 106.7 | 0.560914 |  | 59.25454 | 10.84284 | 70.09738
572 | 677.6 | 111.5 | 0.5552202 |  | 58.11694 | 11.44681 | 69.56375
574 | 677.5 | 112.6 | 0.5500493 |  | 58.53893 | 11.66841 | 70.20734
576 | 649.1 | 111.2 | 0.5461566 |  | 56.13829 | 11.60546 | 67.74376
578 | 644.8 | 120.4 | 0.5407865 |  | 55.27283 | 12.69041 | 67.96324
580 | 645.8 | 117.5 | 0.5334825 |  | 56.44628 | 12.5543 | 69.00058
582 | 618.4 | 121 | 0.5270583 |  | 53.79253 | 13.08584 | 66.87837
584 | 608.7 | 119.2 | 0.5245683 |  | 53.18945 | 12.95236 | 66.14182
586 | 588.1 | 108.6 | 0.5189409 |  | 52.66785 | 11.92853 | 64.59637
588 | 561.5 | 111.7 | 0.5141269 |  | 49.86823 | 12.38391 | 62.25214
590 | 578 | 106.3 | 0.5074371 |  | 52.98568 | 11.94059 | 64.92627
592 | 551.1 | 114.3 | 0.5017267 |  | 49.62383 | 12.98536 | 62.60919
594 | 528.6 | 109.3 | 0.4992533 |  | 47.87169 | 12.47884 | 60.35053
596 | 534.4 | 106.1 | 0.4933852 |  | 49.48081 | 12.25756 | 61.73837
598 | 507.5 | 115 | 0.4888617 |  | 45.76448 | 13.4087 | 59.17318
600 | 485.9 | 100.5 | 0.4857741 |  | 45.22225 | 11.79252 | 57.01477
602 | 476.4 | 96.84 | 0.4814249 |  | 44.93935 | 11.46571 | 56.40506
604 | 454.8 | 102.9 | 0.473598 |  | 42.35301 | 12.38455 | 54.73756
606 | 453.6 | 102.7 | 0.4719878 |  | 42.37673 | 12.40265 | 54.77938
608 | 439.7 | 95.84 | 0.4666924 |  | 41.99773 | 11.70553 | 53.70325
610 | 423.7 | 102.9 | 0.4619697 |  | 39.58182 | 12.69629 | 52.2781
612 | 418.2 | 107 | 0.4579359 |  | 38.73555 | 13.31846 | 52.05401
614 | 407.5 | 102.7 | 0.4520097 |  | 38.43634 | 12.95083 | 51.38717
616 | 389.1 | 107.7 | 0.4462744 |  | 35.94156 | 13.75589 | 49.69745
618 | 386.1 | 110.2 | 0.4413442 |  | 35.63273 | 14.23243 | 49.86516
620 | 372.3 | 105.4 | 0.4367626 |  | 34.83197 | 13.7553 | 48.58726
622 | 352.6 | 109.5 | 0.4326209 |  | 32.02966 | 14.42718 | 46.45684
624 | 342.3 | 110.4 | 0.4282302 |  | 30.86728 | 14.6949 | 45.56218
626 | 326.3 | 104.9 | 0.4220052 |  | 29.90437 | 14.16878 | 44.07315
628 | 307 | 108.6 | 0.4174983 |  | 27.08706 | 14.82689 | 41.91394
630 | 303.9 | 114.6 | 0.410269 |  | 26.30006 | 15.92175 | 42.22181
632 | 299.8 | 115.7 | 0.4044922 |  | 25.9429 | 16.30415 | 42.24704
634 | 298.6 | 108.7 | 0.4011971 |  | 26.98001 | 15.44353 | 42.42354
636 | 282.9 | 108.9 | 0.396242 |  | 25.03016 | 15.66543 | 40.69559
638 | 284.2 | 102.8 | 0.390432 |  | 26.48297 | 15.00799 | 41.49096
640 | 272.1 | 105.3 | 0.3850785 |  | 24.69003 | 15.58669 | 40.27672
642 | 268.5 | 107.3 | 0.3791689 |  | 24.233 | 16.13028 | 40.36328
644 | 258.3 | 111.8 | 0.3753011 |  | 22.25013 | 16.97997 | 39.2301
646 | 259.3 | 111.4 | 0.3718068 |  | 22.67387 | 17.07822 | 39.7521
648 | 250 | 112.4 | 0.3639052 |  | 21.55287 | 17.60568 | 39.15855
650 | 235.1 | 107.9 | 0.3606516 |  | 20.10361 | 17.0533 | 37.15691
652 | 226.6 | 113.4 | 0.3562028 |  | 18.1144 | 18.1464 | 36.2608
654 | 220.1 | 113.5 | 0.3504841 |  | 17.33659 | 18.45875 | 35.79535
656 | 223.8 | 115.7 | 0.3460768 |  | 17.80443 | 19.05617 | 36.8606
658 | 214.4 | 109.8 | 0.3409972 |  | 17.4846 | 18.35382 | 35.83842
660 | 220.7 | 107.5 | 0.3378764 |  | 19.09692 | 18.13533 | 37.23225
662 | 205.8 | 103.9 | 0.3326474 |  | 17.46083 | 17.80354 | 35.26437
664 | 193.8 | 97.01 | 0.3280824 |  | 16.81599 | 16.85421 | 33.6702
666 | 186 | 101.3 | 0.3243557 |  | 14.88459 | 17.80175 | 32.68634
668 | 182.4 | 104.8 | 0.3204049 |  | 13.80503 | 18.64391 | 32.44894
670 | 178.5 | 109.9 | 0.3159561 |  | 12.37577 | 19.82649 | 32.20226
672 | 174 | 105.2 | 0.3126444 |  | 12.54332 | 19.17962 | 31.72294
674 | 170.7 | 108.3 | 0.3084944 |  | 11.52954 | 20.01041 | 31.53996
676 | 172 | 111.6 | 0.303365 |  | 11.34871 | 20.9688 | 32.31751
678 | 170.4 | 113.3 | 0.3011074 |  | 10.8091 | 21.44783 | 32.25693
680 | 167 | 114 | 0.2969076 |  | 10.17488 | 21.8856 | 32.06048
682 | 153.9 | 102 | 0.2932141 |  | 10.08921 | 19.82851 | 29.91773
684 | 148.1 | 113.7 | 0.2892218 |  | 6.779572 | 22.40806 | 29.18763
686 | 153.6 | 108.2 | 0.284773 |  | 9.087238 | 21.65725 | 30.74449
688 | 154.6 | 109 | 0.2812206 |  | 9.242566 | 22.09298 | 31.33554
690 | 160 | 106.2 | 0.2781911 |  | 11.02336 | 21.75986 | 32.78322
692 | 152.1 | 106.8 | 0.2747798 |  | 9.396979 | 22.15447 | 31.55145
694 | 150.9 | 104.9 | 0.2714847 |  | 9.658003 | 22.02445 | 31.68245
696 | 147.2 | 106.8 | 0.269501 |  | 8.544681 | 22.58841 | 31.13309
698 | 146.9 | 103 | 0.2673015 |  | 9.361339 | 21.96396 | 31.3253
700 | 146.7 | 107.1 | 0.2641973 |  | 8.543615 | 23.10659 | 31.65021
702 | 139 | 111.4 | 0.2630353 |  | 5.980946 | 24.14049 | 30.12143
704 | 134.1 | 111.2 | 0.262114 |  | 4.979894 | 24.18184 | 29.16174
706 | 131.7 | 102.3 | 0.2629025 |  | 6.374226 | 22.17971 | 28.55393
708 | 127.8 | 97.73 | 0.2628859 |  | 6.519901 | 21.19022 | 27.71012
710 | 124.5 | 107.4 | 0.2643301 |  | 3.687435 | 23.15968 | 26.84711
712 | 125.3 | 106.1 | 0.26477 |  | 4.133399 | 22.84133 | 26.97473
714 | 126.3 | 99.94 | 0.2670857 |  | 5.62561 | 21.32866 | 26.95427
716 | 132.9 | 106.7 | 0.2692354 |  | 5.546819 | 22.58953 | 28.13634
718 | 135.3 | 103.7 | 0.2719412 |  | 6.623491 | 21.73595 | 28.35944
720 | 132.6 | 102.6 | 0.2714764 |  | 6.29889 | 21.5422 | 27.84109
722 | 124.6 | 102.3 | 0.2716922 |  | 4.678456 | 21.46215 | 26.14061
724 | 126 | 101.5 | 0.2695508 |  | 5.180842 | 21.46349 | 26.64433
726 | 126.6 | 105.7 | 0.2657162 |  | 4.483355 | 22.67419 | 27.15755
728 | 128.7 | 101.9 | 0.26145 |  | 5.8428 | 22.21572 | 28.05852
730 | 118.8 | 104 | 0.2567688 |  | 3.285446 | 23.08692 | 26.37236
732 | 128.8 | 97.98 | 0.2504027 |  | 7.015659 | 22.30351 | 29.31917
734 | 126.3 | 105 | 0.2444267 |  | 4.967133 | 24.48587 | 29.453
736 | 117.7 | 103.6 | 0.2380108 |  | 3.376738 | 24.81064 | 28.18738
738 | 123.2 | 103.2 | 0.2315368 |  | 4.923623 | 25.4059 | 30.32952
740 | 113.8 | 101.4 | 0.2272042 |  | 3.110858 | 25.43879 | 28.54965
742 | 124.9 | 102.3 | 0.2214689 |  | 5.816618 | 26.3292 | 32.14582
744 | 120.2 | 105 | 0.2170533 |  | 3.991646 | 27.57387 | 31.56552
746 | 112.7 | 95.24 | 0.211733 |  | 4.700354 | 25.63927 | 30.33963
748 | 112.5 | 97.41 | 0.2070518 |  | 4.154178 | 26.81633 | 30.97051
750 | 118.5 | 99.42 | 0.2023872 |  | 5.37366 | 28.00049 | 33.37415
752 | 123.4 | 99.53 | 0.1988597 |  | 6.841959 | 28.52871 | 35.37067
754 | 112.7 | 100.5 | 0.1942449 |  | 3.580017 | 29.49112 | 33.07114
756 | 119.4 | 104 | 0.1914644 |  | 4.584664 | 30.96137 | 35.54603
758 | 110.6 | 103.8 | 0.1870488 |  | 2.072187 | 31.63132 | 33.7035
760 | 113.6 | 99.22 | 0.1834549 |  | 4.46791 | 30.82796 | 35.29587
762 | 117.3 | 99.64 | 0.1805499 |  | 5.575301 | 31.45657 | 37.03187
764 | 108.9 | 99.58 | 0.1782923 |  | 2.979601 | 31.8357 | 34.8153
766 | 108.9 | 94.64 | 0.1750221 |  | 4.644099 | 30.82171 | 35.46581
768 | 115.5 | 97.28 | 0.1713286 |  | 6.061685 | 32.36447 | 38.42616
770 | 119 | 99.94 | 0.167743 |  | 6.476694 | 33.96017 | 40.43686
772 | 114.2 | 92.36 | 0.1651036 |  | 7.539993 | 31.88616 | 39.42615
774 | 119.2 | 97.9 | 0.1622152 |  | 7.484502 | 34.4006 | 41.8851
776 | 110.9 | 96.21 | 0.159111 |  | 5.262553 | 34.46632 | 39.72887
778 | 111.5 | 98.24 | 0.1566293 |  | 4.825534 | 35.75117 | 40.5767
780 | 114.8 | 102.8 | 0.1547618 |  | 4.419695 | 37.86206 | 42.28175
782 | 106.3 | 106.5 | 0.1522801 |  | -0.07486205 | 39.86404 | 39.78918
784 | 116.4 | 107.2 | 0.1510932 |  | 3.470705 | 40.44126 | 43.91197
786 | 112.3 | 96.97 | 0.1495411 |  | 5.843277 | 36.96168 | 42.80495
788 | 119.8 | 94.93 | 0.1486862 |  | 9.534106 | 36.39215 | 45.92625
790 | 110.9 | 100.6 | 0.1497652 |  | 3.920136 | 38.28793 | 42.20807
792 | 107.8 | 101.6 | 0.1513588 |  | 2.334849 | 38.2614 | 40.59625
794 | 115.9 | 99.18 | 0.1531184 |  | 6.224203 | 36.92084 | 43.14504
796 | 104.6 | 98.82 | 0.1556167 |  | 2.117125 | 36.19624 | 38.31337
798 | 112.3 | 98.34 | 0.1590529 |  | 5.002864 | 35.24224 | 40.2451
800 | 117.4 | 108.6 | 0.1633108 |  | 3.071444 | 37.90441 | 40.97586