## b-bgo-1_dec_na22_013025_2o.txt
In Gate (ns) | fitting Gate (ns) | Calibration (Ch./pe.) | Pedestal (Ch) | Fitted Peak (Ch) | Light Output (p.e./MeV) | Error of LO (pe./MeV) (2 percent + 1 for not sure why)
50 | 45 | 0.579 | 25 | 47.2 | 75.03321 | 2.500664
100 | 95 | 0.637 | 44 | 106.8 | 192.9298 | 4.858596
150 | 145 | 0.678 | 52 | 150 | 282.8626 | 6.657251
200 | 195 | 0.734 | 60 | 185.8 | 335.4005 | 7.70801
500 | 495 | 0.93 | 127 | 387.3 | 547.7348 | 11.9547
800 | 795 | 1.011 | 177 | 501.6 | 628.3136 | 13.56627
1000 | 995 | 1.041 | 207 | 555.26 | 654.6844 | 14.09369
1500 | 1495 | 1.086 | 284 | 658.95 | 675.6513 | 14.51303
2000 | 1995 | 1.107 | 358 | 742.1 | 679.0094 | 14.58019
2500 | 2495 | 1.11 | 432 | 817.5 | 679.6425 | 14.59285
3000 | 2995 | 1.113 | 505 | 892.1 | 680.6238 | 14.61248