## F4500_Cali_111122
λ (nm) | Cali (a.u.)= R(lam)
280 | 0.9096096
282 | 0.9405874
284 | 0.9553652
286 | 0.9537689
288 | 0.948641
290 | 0.9468962 | S(lam)=E(lam).R(lam)
292 | 0.9504311
294 | 0.9662683
296 | 0.9942726
298 | 1.018969
300 | 1.039882
302 | 1.054626
304 | 1.063011
306 | 1.0623
308 | 1.057701
310 | 1.057269
312 | 1.063325
314 | 1.073213
316 | 1.087858
318 | 1.102345
320 | 1.113793
322 | 1.131502
324 | 1.139791
326 | 1.131073
328 | 1.121743
330 | 1.109273
332 | 1.083844
334 | 1.059847
336 | 1.046844
338 | 1.037612
340 | 1.031249
342 | 1.028932
344 | 1.029792
346 | 1.031242
348 | 1.031119
350 | 1.031934
352 | 1.031905
354 | 1.033692
356 | 1.035827
358 | 1.038125
360 | 1.039512
362 | 1.042768
364 | 1.04391
366 | 1.043461
368 | 1.042136
370 | 1.039836
372 | 1.035163
374 | 1.030635
376 | 1.026268
378 | 1.022355
380 | 1.019556
382 | 1.017595
384 | 1.016053
386 | 1.015985
388 | 1.015139
390 | 1.013809
392 | 1.011454
394 | 1.007448
396 | 1.001661
398 | 0.9954678
400 | 0.9875084
402 | 0.9792486
404 | 0.9709044
406 | 0.9616374
408 | 0.9523298
410 | 0.9435177
412 | 0.9345723
414 | 0.9259859
416 | 0.9177131
418 | 0.9095793
420 | 0.9021682
422 | 0.8957704
424 | 0.8899746
426 | 0.885118
428 | 0.8801111
430 | 0.8746835
432 | 0.8691534
434 | 0.8634814
436 | 0.8577108
438 | 0.8522101
440 | 0.8465502
442 | 0.8394312
444 | 0.8314474
446 | 0.8263065
448 | 0.82917
450 | 0.8277092
452 | 0.8278586
454 | 0.8221067
456 | 0.8178571
458 | 0.8161639
460 | 0.8115989
462 | 0.8088931
464 | 0.8023278
466 | 0.7986592
468 | 0.7939614
470 | 0.7900272
472 | 0.7823829
474 | 0.7787392
476 | 0.7710285
478 | 0.7667955
480 | 0.7657497
482 | 0.7624961
484 | 0.7592342
486 | 0.7610353
488 | 0.7625459
490 | 0.7646624
492 | 0.7664801
494 | 0.7692274
496 | 0.7646375
498 | 0.7642474
500 | 0.759118
502 | 0.7567774
504 | 0.7491165
506 | 0.7448586
508 | 0.7365503
510 | 0.7312881
512 | 0.7243576
514 | 0.7215605
516 | 0.7110195
518 | 0.7056992
520 | 0.7010429
522 | 0.6920042
524 | 0.6869412
526 | 0.679687
528 | 0.6739849
530 | 0.6654359
532 | 0.6609373
534 | 0.6552933
536 | 0.6481553
538 | 0.6438725
540 | 0.6380874
542 | 0.6335722
544 | 0.6270069
546 | 0.6220933
548 | 0.6166734
550 | 0.6116685
552 | 0.6085228
554 | 0.6031278
556 | 0.5988118
558 | 0.5943796
560 | 0.5874491
562 | 0.5828343
564 | 0.5770409
566 | 0.5717455
568 | 0.5656948
570 | 0.560914
572 | 0.5552202
574 | 0.5500493
576 | 0.5461566
578 | 0.5407865
580 | 0.5334825
582 | 0.5270583
584 | 0.5245683
586 | 0.5189409
588 | 0.5141269
590 | 0.5074371
592 | 0.5017267
594 | 0.4992533
596 | 0.4933852
598 | 0.4888617
600 | 0.4857741
602 | 0.4814249
604 | 0.473598
606 | 0.4719878
608 | 0.4666924
610 | 0.4619697
612 | 0.4579359
614 | 0.4520097
616 | 0.4462744
618 | 0.4413442
620 | 0.4367626
622 | 0.4326209
624 | 0.4282302
626 | 0.4220052
628 | 0.4174983
630 | 0.410269
632 | 0.4044922
634 | 0.4011971
636 | 0.396242
638 | 0.390432
640 | 0.3850785
642 | 0.3791689
644 | 0.3753011
646 | 0.3718068
648 | 0.3639052
650 | 0.3606516
652 | 0.3562028
654 | 0.3504841
656 | 0.3460768
658 | 0.3409972
660 | 0.3378764
662 | 0.3326474
664 | 0.3280824
666 | 0.3243557
668 | 0.3204049
670 | 0.3159561
672 | 0.3126444
674 | 0.3084944
676 | 0.303365
678 | 0.3011074
680 | 0.2969076
682 | 0.2932141
684 | 0.2892218
686 | 0.284773
688 | 0.2812206
690 | 0.2781911
692 | 0.2747798
694 | 0.2714847
696 | 0.269501
698 | 0.2673015
700 | 0.2641973
702 | 0.2630353
704 | 0.262114
706 | 0.2629025
708 | 0.2628859
710 | 0.2643301
712 | 0.26477
714 | 0.2670857
716 | 0.2692354
718 | 0.2719412
720 | 0.2714764
722 | 0.2716922
724 | 0.2695508
726 | 0.2657162
728 | 0.26145
730 | 0.2567688
732 | 0.2504027
734 | 0.2444267
736 | 0.2380108
738 | 0.2315368
740 | 0.2272042
742 | 0.2214689
744 | 0.2170533
746 | 0.211733
748 | 0.2070518
750 | 0.2023872
752 | 0.1988597
754 | 0.1942449
756 | 0.1914644
758 | 0.1870488
760 | 0.1834549
762 | 0.1805499
764 | 0.1782923
766 | 0.1750221
768 | 0.1713286
770 | 0.167743
772 | 0.1651036
774 | 0.1622152
776 | 0.159111
778 | 0.1566293
780 | 0.1547618
782 | 0.1522801
784 | 0.1510932
786 | 0.1495411
788 | 0.1486862
790 | 0.1497652
792 | 0.1513588
794 | 0.1531184
796 | 0.1556167
798 | 0.1590529
800 | 0.1633108

## b-bgo-1_xel_012725_2
λ (nm) | xel (a.u.)(S(lam) | background | F4500_R_111122(R(lam) | Scale 2(Scale peak to~100) | Corrected XEL(E(lam))
300 | 349.5 | 105.8 | 1.039882 | 0.057 | 13.35815
302 | 211.2 | 119.8 | 1.054626 |  | 4.939952
304 | 170.1 | 115.2 | 1.063011 |  | 2.943808
306 | 151 | 112.2 | 1.0623 |  | 2.081898
308 | 134.4 | 108.3 | 1.057701 |  | 1.406541
310 | 146.1 | 110.2 | 1.057269 |  | 1.935459
312 | 136.8 | 120.2 | 1.063325 |  | 0.8898499
314 | 128.4 | 117.1 | 1.073213 |  | 0.6001606
316 | 128.8 | 116.7 | 1.087858 |  | 0.633998
318 | 131.7 | 118 | 1.102345 |  | 0.7083988
320 | 140.1 | 112.7 | 1.113793 |  | 1.402236
322 | 132.4 | 111 | 1.131502 |  | 1.078037
324 | 125.7 | 109.2 | 1.139791 |  | 0.8251514
326 | 126.6 | 112.4 | 1.131073 |  | 0.7156038
328 | 127.7 | 116.5 | 1.121743 |  | 0.5691144
330 | 131.1 | 116.6 | 1.109273 |  | 0.7450825
332 | 132.7 | 122.7 | 1.083844 |  | 0.525906
334 | 130.9 | 122.2 | 1.059847 |  | 0.4678977
336 | 137 | 122.5 | 1.046844 |  | 0.7895163
338 | 137.9 | 117.2 | 1.037612 |  | 1.13713
340 | 135.6 | 111.6 | 1.031249 |  | 1.326547
342 | 141 | 109.9 | 1.028932 |  | 1.722854
344 | 139.5 | 119.2 | 1.029792 |  | 1.123625
346 | 143.4 | 120.4 | 1.031242 |  | 1.271283
348 | 146.3 | 123.4 | 1.031119 |  | 1.265907
350 | 145 | 117.4 | 1.031934 |  | 1.524516
352 | 145.4 | 109.4 | 1.031905 |  | 1.988555
354 | 150.5 | 118.2 | 1.033692 |  | 1.781092
356 | 154.6 | 129.4 | 1.035827 |  | 1.386719
358 | 166.1 | 126.8 | 1.038125 |  | 2.157833
360 | 166.2 | 129.3 | 1.039512 |  | 2.023353
362 | 183.2 | 122.1 | 1.042768 |  | 3.339861
364 | 181.8 | 112.3 | 1.04391 |  | 3.794866
366 | 196.5 | 118.1 | 1.043461 |  | 4.282672
368 | 210.2 | 114.8 | 1.042136 |  | 5.217938
370 | 238.7 | 111.8 | 1.039836 |  | 6.956195
372 | 256.8 | 114 | 1.035163 |  | 7.863111
374 | 270.1 | 115.3 | 1.030635 |  | 8.561322
376 | 298.2 | 116.8 | 1.026268 |  | 10.07515
378 | 317.1 | 117.5 | 1.022355 |  | 11.12842
380 | 358.5 | 114.3 | 1.019556 |  | 13.65241
382 | 379.1 | 120.3 | 1.017595 |  | 14.49653
384 | 399.1 | 117.5 | 1.016053 |  | 15.79761
386 | 435.8 | 116 | 1.015985 |  | 17.94181
388 | 469.3 | 114.6 | 1.015139 |  | 19.91639
390 | 518.9 | 110.7 | 1.013809 |  | 22.95048
392 | 546.5 | 112.7 | 1.011454 |  | 24.44658
394 | 587.4 | 109.6 | 1.007448 |  | 27.03325
396 | 619.5 | 112.9 | 1.001661 |  | 28.8283
398 | 663.7 | 116.5 | 0.9954678 |  | 31.3324
400 | 674.7 | 117.4 | 0.9875084 |  | 32.16793
402 | 712.2 | 118.3 | 0.9792486 |  | 34.56967
404 | 768.6 | 126 | 0.9709044 |  | 37.72585
406 | 808.7 | 123.4 | 0.9616374 |  | 40.62041
408 | 836.3 | 116.5 | 0.9523298 |  | 43.08234
410 | 865.8 | 114.7 | 0.9435177 |  | 45.37562
412 | 937.5 | 113.5 | 0.9345723 |  | 50.25614
414 | 937.7 | 113.4 | 0.9259859 |  | 50.74062
416 | 1004 | 112.4 | 0.9177131 |  | 55.37809
418 | 1019 | 107.6 | 0.9095793 |  | 57.1141
420 | 1042 | 114.9 | 0.9021682 |  | 58.57522
422 | 1085 | 116.9 | 0.8957704 |  | 61.60251
424 | 1121 | 112.8 | 0.8899746 |  | 64.57196
426 | 1125 | 121.5 | 0.885118 |  | 64.62359
428 | 1194 | 116.2 | 0.8801111 |  | 69.80323
430 | 1235 | 115.9 | 0.8746835 |  | 72.92775
432 | 1255 | 115.2 | 0.8691534 |  | 74.74929
434 | 1260 | 112.8 | 0.8634814 |  | 75.72878
436 | 1297 | 110.2 | 0.8577108 |  | 78.86994
438 | 1320 | 116 | 0.8522101 |  | 80.52944
440 | 1346 | 113.1 | 0.8465502 |  | 83.01374
442 | 1365 | 112.3 | 0.8394312 |  | 85.06224
444 | 1368 | 113.6 | 0.8314474 |  | 85.99557
446 | 1378 | 109.9 | 0.8263065 |  | 87.47565
448 | 1429 | 116 | 0.82917 |  | 90.26014
450 | 1445 | 118.9 | 0.8277092 |  | 91.32157
452 | 1469 | 115.8 | 0.8278586 |  | 93.17098
454 | 1509 | 121.8 | 0.8221067 |  | 96.18022
456 | 1485 | 113.9 | 0.8178571 |  | 95.55789
458 | 1473 | 110.6 | 0.8161639 |  | 95.14854
460 | 1470 | 109.3 | 0.8115989 |  | 95.56432
462 | 1516 | 117.4 | 0.8088931 |  | 98.55468
464 | 1496 | 115.7 | 0.8023278 |  | 98.06104
466 | 1528 | 118.3 | 0.7986592 |  | 100.6097
468 | 1521 | 115.5 | 0.7939614 |  | 100.9035
470 | 1485 | 114.2 | 0.7900272 |  | 98.90242
472 | 1505 | 116.5 | 0.7823829 |  | 101.1583
474 | 1455 | 106.9 | 0.7787392 |  | 98.6745
476 | 1435 | 113.1 | 0.7710285 |  | 97.7244
478 | 1387 | 108.4 | 0.7667955 |  | 95.04516
480 | 1449 | 107.7 | 0.7657497 |  | 99.84215
482 | 1439 | 110.1 | 0.7624961 |  | 99.34123
484 | 1454 | 111.5 | 0.7592342 |  | 100.7891
486 | 1400 | 106.5 | 0.7610353 |  | 96.88053
488 | 1390 | 108.5 | 0.7625459 |  | 95.79161
490 | 1408 | 116.1 | 0.7646624 |  | 96.30171
492 | 1419 | 115.9 | 0.7664801 |  | 96.90623
494 | 1387 | 114 | 0.7692274 |  | 94.32971
496 | 1426 | 112.2 | 0.7646375 |  | 97.93739
498 | 1396 | 109.6 | 0.7642474 |  | 95.9438
500 | 1369 | 112.6 | 0.759118 |  | 94.33948
502 | 1358 | 114.1 | 0.7567774 |  | 93.68977
504 | 1363 | 112.8 | 0.7491165 |  | 95.12726
506 | 1348 | 119 | 0.7448586 |  | 94.04872
508 | 1350 | 124 | 0.7365503 |  | 94.87743
510 | 1326 | 113.6 | 0.7312881 |  | 94.5001
512 | 1307 | 107.9 | 0.7243576 |  | 94.35768
514 | 1288 | 108.7 | 0.7215605 |  | 93.15934
516 | 1257 | 110.4 | 0.7110195 |  | 91.919
518 | 1200 | 108 | 0.7056992 |  | 88.20189
520 | 1176 | 105.7 | 0.7010429 |  | 87.02335
522 | 1150 | 107.7 | 0.6920042 |  | 85.85367
524 | 1130 | 110.9 | 0.6869412 |  | 84.56139
526 | 1099 | 111.1 | 0.679687 |  | 82.8474
528 | 1115 | 113.1 | 0.6739849 |  | 84.73231
530 | 1116 | 107.9 | 0.6654359 |  | 86.35197
532 | 1057 | 107.2 | 0.6609373 |  | 81.91185
534 | 1055 | 115.7 | 0.6552933 |  | 81.70402
536 | 1021 | 110.9 | 0.6481553 |  | 80.03591
538 | 1005 | 108.1 | 0.6438725 |  | 79.39973
540 | 976.3 | 117.2 | 0.6380874 |  | 76.74294
542 | 963 | 110.9 | 0.6335722 |  | 76.66009
544 | 934 | 114.9 | 0.6270069 |  | 74.46282
546 | 932.3 | 113.9 | 0.6220933 |  | 74.98682
548 | 904.9 | 112.8 | 0.6166734 |  | 73.21493
550 | 909.7 | 112 | 0.6116685 |  | 74.33585
552 | 885.1 | 111.4 | 0.6085228 |  | 72.47206
554 | 864 | 111.9 | 0.6031278 |  | 71.07897
556 | 847.2 | 114.3 | 0.5988118 |  | 69.76366
558 | 808 | 115 | 0.5943796 |  | 66.45753
560 | 790.3 | 108.4 | 0.5874491 |  | 66.16454
562 | 751.1 | 112.9 | 0.5828343 |  | 62.41465
564 | 747.3 | 107.2 | 0.5770409 |  | 63.22897
566 | 718.7 | 110.6 | 0.5717455 |  | 60.62435
568 | 706.1 | 104.8 | 0.5656948 |  | 60.58762
570 | 689.8 | 106.7 | 0.560914 |  | 59.25454
572 | 677.6 | 111.5 | 0.5552202 |  | 58.11694
574 | 677.5 | 112.6 | 0.5500493 |  | 58.53893
576 | 649.1 | 111.2 | 0.5461566 |  | 56.13829
578 | 644.8 | 120.4 | 0.5407865 |  | 55.27283
580 | 645.8 | 117.5 | 0.5334825 |  | 56.44628
582 | 618.4 | 121 | 0.5270583 |  | 53.79253
584 | 608.7 | 119.2 | 0.5245683 |  | 53.18945
586 | 588.1 | 108.6 | 0.5189409 |  | 52.66785
588 | 561.5 | 111.7 | 0.5141269 |  | 49.86823
590 | 578 | 106.3 | 0.5074371 |  | 52.98568
592 | 551.1 | 114.3 | 0.5017267 |  | 49.62383
594 | 528.6 | 109.3 | 0.4992533 |  | 47.87169
596 | 534.4 | 106.1 | 0.4933852 |  | 49.48081
598 | 507.5 | 115 | 0.4888617 |  | 45.76448
600 | 485.9 | 100.5 | 0.4857741 |  | 45.22225
602 | 476.4 | 96.84 | 0.4814249 |  | 44.93935
604 | 454.8 | 102.9 | 0.473598 |  | 42.35301
606 | 453.6 | 102.7 | 0.4719878 |  | 42.37673
608 | 439.7 | 95.84 | 0.4666924 |  | 41.99773
610 | 423.7 | 102.9 | 0.4619697 |  | 39.58182
612 | 418.2 | 107 | 0.4579359 |  | 38.73555
614 | 407.5 | 102.7 | 0.4520097 |  | 38.43634
616 | 389.1 | 107.7 | 0.4462744 |  | 35.94156
618 | 386.1 | 110.2 | 0.4413442 |  | 35.63273
620 | 372.3 | 105.4 | 0.4367626 |  | 34.83197
622 | 352.6 | 109.5 | 0.4326209 |  | 32.02966
624 | 342.3 | 110.4 | 0.4282302 |  | 30.86728
626 | 326.3 | 104.9 | 0.4220052 |  | 29.90437
628 | 307 | 108.6 | 0.4174983 |  | 27.08706
630 | 303.9 | 114.6 | 0.410269 |  | 26.30006
632 | 299.8 | 115.7 | 0.4044922 |  | 25.9429
634 | 298.6 | 108.7 | 0.4011971 |  | 26.98001
636 | 282.9 | 108.9 | 0.396242 |  | 25.03016
638 | 284.2 | 102.8 | 0.390432 |  | 26.48297
640 | 272.1 | 105.3 | 0.3850785 |  | 24.69003
642 | 268.5 | 107.3 | 0.3791689 |  | 24.233
644 | 258.3 | 111.8 | 0.3753011 |  | 22.25013
646 | 259.3 | 111.4 | 0.3718068 |  | 22.67387
648 | 250 | 112.4 | 0.3639052 |  | 21.55287
650 | 235.1 | 107.9 | 0.3606516 |  | 20.10361
652 | 226.6 | 113.4 | 0.3562028 |  | 18.1144
654 | 220.1 | 113.5 | 0.3504841 |  | 17.33659
656 | 223.8 | 115.7 | 0.3460768 |  | 17.80443
658 | 214.4 | 109.8 | 0.3409972 |  | 17.4846
660 | 220.7 | 107.5 | 0.3378764 |  | 19.09692
662 | 205.8 | 103.9 | 0.3326474 |  | 17.46083
664 | 193.8 | 97.01 | 0.3280824 |  | 16.81599
666 | 186 | 101.3 | 0.3243557 |  | 14.88459
668 | 182.4 | 104.8 | 0.3204049 |  | 13.80503
670 | 178.5 | 109.9 | 0.3159561 |  | 12.37577
672 | 174 | 105.2 | 0.3126444 |  | 12.54332
674 | 170.7 | 108.3 | 0.3084944 |  | 11.52954
676 | 172 | 111.6 | 0.303365 |  | 11.34871
678 | 170.4 | 113.3 | 0.3011074 |  | 10.8091
680 | 167 | 114 | 0.2969076 |  | 10.17488
682 | 153.9 | 102 | 0.2932141 |  | 10.08921
684 | 148.1 | 113.7 | 0.2892218 |  | 6.779572
686 | 153.6 | 108.2 | 0.284773 |  | 9.087238
688 | 154.6 | 109 | 0.2812206 |  | 9.242566
690 | 160 | 106.2 | 0.2781911 |  | 11.02336
692 | 152.1 | 106.8 | 0.2747798 |  | 9.396979
694 | 150.9 | 104.9 | 0.2714847 |  | 9.658003
696 | 147.2 | 106.8 | 0.269501 |  | 8.544681
698 | 146.9 | 103 | 0.2673015 |  | 9.361339
700 | 146.7 | 107.1 | 0.2641973 |  | 8.543615
702 | 139 | 111.4 | 0.2630353 |  | 5.980946
704 | 134.1 | 111.2 | 0.262114 |  | 4.979894
706 | 131.7 | 102.3 | 0.2629025 |  | 6.374226
708 | 127.8 | 97.73 | 0.2628859 |  | 6.519901
710 | 124.5 | 107.4 | 0.2643301 |  | 3.687435
712 | 125.3 | 106.1 | 0.26477 |  | 4.133399
714 | 126.3 | 99.94 | 0.2670857 |  | 5.62561
716 | 132.9 | 106.7 | 0.2692354 |  | 5.546819
718 | 135.3 | 103.7 | 0.2719412 |  | 6.623491
720 | 132.6 | 102.6 | 0.2714764 |  | 6.29889
722 | 124.6 | 102.3 | 0.2716922 |  | 4.678456
724 | 126 | 101.5 | 0.2695508 |  | 5.180842
726 | 126.6 | 105.7 | 0.2657162 |  | 4.483355
728 | 128.7 | 101.9 | 0.26145 |  | 5.8428
730 | 118.8 | 104 | 0.2567688 |  | 3.285446
732 | 128.8 | 97.98 | 0.2504027 |  | 7.015659
734 | 126.3 | 105 | 0.2444267 |  | 4.967133
736 | 117.7 | 103.6 | 0.2380108 |  | 3.376738
738 | 123.2 | 103.2 | 0.2315368 |  | 4.923623
740 | 113.8 | 101.4 | 0.2272042 |  | 3.110858
742 | 124.9 | 102.3 | 0.2214689 |  | 5.816618
744 | 120.2 | 105 | 0.2170533 |  | 3.991646
746 | 112.7 | 95.24 | 0.211733 |  | 4.700354
748 | 112.5 | 97.41 | 0.2070518 |  | 4.154178
750 | 118.5 | 99.42 | 0.2023872 |  | 5.37366
752 | 123.4 | 99.53 | 0.1988597 |  | 6.841959
754 | 112.7 | 100.5 | 0.1942449 |  | 3.580017
756 | 119.4 | 104 | 0.1914644 |  | 4.584664
758 | 110.6 | 103.8 | 0.1870488 |  | 2.072187
760 | 113.6 | 99.22 | 0.1834549 |  | 4.46791
762 | 117.3 | 99.64 | 0.1805499 |  | 5.575301
764 | 108.9 | 99.58 | 0.1782923 |  | 2.979601
766 | 108.9 | 94.64 | 0.1750221 |  | 4.644099
768 | 115.5 | 97.28 | 0.1713286 |  | 6.061685
770 | 119 | 99.94 | 0.167743 |  | 6.476694
772 | 114.2 | 92.36 | 0.1651036 |  | 7.539993
774 | 119.2 | 97.9 | 0.1622152 |  | 7.484502
776 | 110.9 | 96.21 | 0.159111 |  | 5.262553
778 | 111.5 | 98.24 | 0.1566293 |  | 4.825534
780 | 114.8 | 102.8 | 0.1547618 |  | 4.419695
782 | 106.3 | 106.5 | 0.1522801 |  | -0.07486205
784 | 116.4 | 107.2 | 0.1510932 |  | 3.470705
786 | 112.3 | 96.97 | 0.1495411 |  | 5.843277
788 | 119.8 | 94.93 | 0.1486862 |  | 9.534106
790 | 110.9 | 100.6 | 0.1497652 |  | 3.920136
792 | 107.8 | 101.6 | 0.1513588 |  | 2.334849
794 | 115.9 | 99.18 | 0.1531184 |  | 6.224203
796 | 104.6 | 98.82 | 0.1556167 |  | 2.117125
798 | 112.3 | 98.34 | 0.1590529 |  | 5.002864
800 | 117.4 | 108.6 | 0.1633108 |  | 3.071444